## SemiCondData
Wafer ID | Oxide Thickness | Deposition Time | Location 1 | Loc 2 | Loc 3 | Loc 4 | Loc 5 | Loc 6 | Loc 7 | Loc 8 | Loc 9 | Loc 10 | Loc 11 | Loc 12 | Loc 13
A16 | 1059 | 18 | 494 | 536 | 564 | 534 | 423 | 549 | 579 | 553 | 470 | 497 | 530 | 502 | 347
A17 | 1049 | 35 | 853 | 886 | 916 | 891 | 761 | 899 | 928 | 904 | 813 | 837 | 870 | 839 | 607
A18 | 1039 | 52 | 1090 | 1131 | 1190 | 1139 | 965 | 1149 | 1204 | 1148 | 1029 | 1053 | 1094 | 1053 | 803
A19 | 1026 | 52 | 1058 | 1107 | 1171 | 1130 | 951 | 1150 | 1203 | 1166 | 1040 | 1060 | 1111 | 1072 | 865
A20 | 1001 | 18 | 517 | 548 | 587 | 561 | 427 | 564 | 603 | 581 | 492 | 508 | 544 | 517 | 381
A21 | 986 | 35 | 882 | 925 | 965 | 933 | 781 | 940 | 982 | 956 | 856 | 876 | 915 | 880 | 687
A23 | 1447 | 35 | 732 | 770 | 794 | 770 | 675 | 782 | 807 | 790 | 715 | 740 | 769 | 746 | 605
B2 | 458 | 35 | 1143 | 1202 | 1280 | 1286 | 982 | 1232 | 1320 | 1261 | 1110 | 1189 | 1204 | 1202 | 1097
B3 | 1263 | 23 | 608 | 647 | 663 | 635 | 541 | 653 | 673 | 646 | 574 | 611 | 632 | 600 | 467
B4 | 1283 | 23 | 590 | 621 | 641 | 621 | 531 | 635 | 655 | 636 | 562 | 596 | 622 | 595 | 468
B5 | 1301 | 47 | 940 | 982 | 1018 | 983 | 844 | 985 | 1031 | 998 | 904 | 921 | 956 | 928 | 733
B6 | 1287 | 47 | 920 | 962 | 997 | 964 | 837 | 975 | 1022 | 990 | 880 | 922 | 963 | 935 | 748
B7 | 1300 | 47 | 917 | 961 | 997 | 969 | 843 | 981 | 1023 | 994 | 886 | 932 | 966 | 935 | 768
B8 | 1307 | 23 | 581 | 610 | 631 | 611 | 517 | 617 | 641 | 626 | 548 | 577 | 603 | 583 | 444
B9 | 632 | 23 | 738 | 802 | 857 | 832 | 616 | 841 | 894 | 863 | 722 | 760 | 824 | 773 | 565
B10 | 621 | 23 | 732 | 799 | 832 | 786 | 608 | 802 | 849 | 810 | 656 | 707 | 755 | 716 | 491
B11 | 623 | 23 | 750 | 817 | 858 | 818 | 641 | 838 | 883 | 842 | 694 | 756 | 805 | 762 | 552
B12 | 620 | 47 | 1205 | 1289 | 1374 | 1298 | 1043 | 1316 | 1422 | 1336 | 1164 | 1207 | 1279 | 1207 | 932
B13 | 613 | 47 | 1194 | 1299 | 1373 | 1289 | 1044 | 1319 | 1423 | 1334 | 1247 | 1199 | 1278 | 1212 | 927
B16 | 615 | 47 | 1221 | 1326 | 1394 | 1299 | 1039 | 1325 | 1433 | 1336 | 1187 | 1195 | 1264 | 1198 | 876
B17 | 478 | 35 | 1209 | 1225 | 1224 | 1218 | 928 | 1234 | 1255 | 1210 | 1004 | 1264 | 1219 | 1192 | 815
B21 | 1498 | 35 | 708 | 745 | 761 | 741 | 645 | 750 | 771 | 751 | 673 | 712 | 732 | 705 | 560