## SemiCondData
Wafer ID	Oxide Thickness	Deposition Time	Location 1	Loc 2	Loc 3	Loc 4	Loc 5	Loc 6	Loc 7	Loc 8	Loc 9	Loc 10	Loc 11	Loc 12	Loc 13		Average Thickness	SD	Average Thickness w/o Loc 13	SD w/o Loc 13
A16	1059	18	494	536	564	534	423	549	579	553	470	497	530	502	347		506	63.72	519.25	44.04
A17	1049	35	853	886	916	891	761	899	928	904	813	837	870	839	607		846.46	85.44	866.42	48.14
A18	1039	52	1090	1131	1190	1139	965	1149	1204	1148	1029	1053	1094	1053	803		1080.62	106.95	1103.75	69.91
A19	1026	52	1058	1107	1171	1130	951	1150	1203	1166	1040	1060	1111	1072	865		1083.38	93.61	1101.58	69.74
A20	1001	18	517	548	587	561	427	564	603	581	492	508	544	517	381		525.38	63.65	537.42	48.65
A21	986	35	882	925	965	933	781	940	982	956	856	876	915	880	687		890.62	81.26	907.58	55.87
A23	1447	35	732	770	794	770	675	782	807	790	715	740	769	746	605		745.77	55.57	757.5	37.64
B2	458	35	1143	1202	1280	1286	982	1232	1320	1261	1110	1189	1204	1202	1097		1192.92	92.16	1200.92	91.43
B3	1263	23	608	647	663	635	541	653	673	646	574	611	632	600	467		611.54	57	623.58	38.55
B4	1283	23	590	621	641	621	531	635	655	636	562	596	622	595	468		597.92	51.89	608.75	35.7
B5	1301	47	940	982	1018	983	844	985	1031	998	904	921	956	928	733		940.23	80.36	957.5	53.06
B6	1287	47	920	962	997	964	837	975	1022	990	880	922	963	935	748		931.92	74.31	947.25	51.89
B7	1300	47	917	961	997	969	843	981	1023	994	886	932	966	935	768		936.31	70.14	950.33	50.77
B8	1307	23	581	610	631	611	517	617	641	626	548	577	603	583	444		583.77	54.41	595.42	36.13
B9	632	23	738	802	857	832	616	841	894	863	722	760	824	773	565		775.92	97.1	793.5	76.84
B10	621	23	732	799	832	786	608	802	849	810	656	707	755	716	491		734.08	101.1	754.33	73.02
B11	623	23	750	817	858	818	641	838	883	842	694	756	805	762	552		770.46	94.28	788.67	70.68
B12	620	47	1205	1289	1374	1298	1043	1316	1422	1336	1164	1207	1279	1207	932		1236.31	134.17	1261.67	102.56
B13	613	47	1194	1299	1373	1289	1044	1319	1423	1334	1247	1199	1278	1212	927		1241.38	133.72	1267.58	98.86
B16	615	47	1221	1326	1394	1299	1039	1325	1433	1336	1187	1195	1264	1198	876		1237.92	149.63	1268.08	107.35
B17	478	35	1209	1225	1224	1218	928	1234	1255	1210	1004	1264	1219	1192	815		1153.62	142.32	1181.83	103.94
B21	1498	35	708	745	761	741	645	750	771	751	673	712	732	705	560		711.85	57.99	724.5	37.39

## Analysis
SUMMARY OUTPUT					1059 Residual Plot / 1059 / Residuals

Regression Statistics
Multiple R	0.98
R Square	0.96
Adjusted R Square	0.95
Standard Error	52.13
Observations	21

ANOVA
	df	SS	MS	F	Significance F				18 Residual Plot / 18 / Residuals
Regression	2	1091178.37	545589.18	200.77	0
Residual	18	48915.19	2717.51
Total	20	1140093.56

	Coefficients	Standard Error	t Stat	P-value	Lower 95%	Upper 95%	Lower 95.0%	Upper 95.0%
Intercept	705.71	50.15	14.07	0	600.34	811.08	600.34	811.08
1059	-0.4	0.03	-11.91	0	-0.47	-0.33	-0.47	-0.33
18	16.78	1.03	16.35	0	14.63	18.94	14.63	18.94

				1059 Line Fit Plot / 1059 / 519.25

RESIDUAL OUTPUT

Observation	Predicted 519.25	Residuals
1	870.24	-3.82
2	1159.6	-55.85
3	1164.84	-63.26
4	604.26	-66.84
5	895.64	11.94
6	709.78	47.72					18 Line Fit Plot / 18 / 519.25
7	1108.51	92.41
8	582.55	41.03
9	574.49	34.26
10	970.05	-12.55
11	975.7	-28.45
12	970.46	-20.12
13	564.81	30.61
14	836.95	-43.45
15	841.38	-87.05
16	840.58	-51.91
17	1244.61	17.06
18	1247.43	20.15
19	1246.62	21.46
20	1100.45	81.39
21	689.22	35.28