## SemiCondData
Wafer ID | Oxide Thickness | Deposition Time | Location 1 | Loc 2 | Loc 3 | Loc 4 | Loc 5 | Loc 6 | Loc 7 | Loc 8 | Loc 9 | Loc 10 | Loc 11 | Loc 12 | Loc 13 | Average Thickness | SD | Average Thickness w/o Loc 13 | SD w/o Loc 13
A16 | 1059 | 18 | 494 | 536 | 564 | 534 | 423 | 549 | 579 | 553 | 470 | 497 | 530 | 502 | 347 | 506 | 63.71682 | 519.25 | 44.03537
A17 | 1049 | 35 | 853 | 886 | 916 | 891 | 761 | 899 | 928 | 904 | 813 | 837 | 870 | 839 | 607 | 846.4615 | 85.44454 | 866.4167 | 48.13704
A18 | 1039 | 52 | 1090 | 1131 | 1190 | 1139 | 965 | 1149 | 1204 | 1148 | 1029 | 1053 | 1094 | 1053 | 803 | 1080.615 | 106.9451 | 1103.75 | 69.90529
A19 | 1026 | 52 | 1058 | 1107 | 1171 | 1130 | 951 | 1150 | 1203 | 1166 | 1040 | 1060 | 1111 | 1072 | 865 | 1083.385 | 93.61316 | 1101.583 | 69.73646
A20 | 1001 | 18 | 517 | 548 | 587 | 561 | 427 | 564 | 603 | 581 | 492 | 508 | 544 | 517 | 381 | 525.3846 | 63.64948 | 537.4167 | 48.64614
A21 | 986 | 35 | 882 | 925 | 965 | 933 | 781 | 940 | 982 | 956 | 856 | 876 | 915 | 880 | 687 | 890.6154 | 81.2635 | 907.5833 | 55.86584
A23 | 1447 | 35 | 732 | 770 | 794 | 770 | 675 | 782 | 807 | 790 | 715 | 740 | 769 | 746 | 605 | 745.7692 | 55.56701 | 757.5 | 37.64065
B2 | 458 | 35 | 1143 | 1202 | 1280 | 1286 | 982 | 1232 | 1320 | 1261 | 1110 | 1189 | 1204 | 1202 | 1097 | 1192.923 | 92.15789 | 1200.917 | 91.42753
B3 | 1263 | 23 | 608 | 647 | 663 | 635 | 541 | 653 | 673 | 646 | 574 | 611 | 632 | 600 | 467 | 611.5385 | 56.99505 | 623.5833 | 38.55211
B4 | 1283 | 23 | 590 | 621 | 641 | 621 | 531 | 635 | 655 | 636 | 562 | 596 | 622 | 595 | 468 | 597.9231 | 51.88683 | 608.75 | 35.70109
B5 | 1301 | 47 | 940 | 982 | 1018 | 983 | 844 | 985 | 1031 | 998 | 904 | 921 | 956 | 928 | 733 | 940.2308 | 80.35769 | 957.5 | 53.05657
B6 | 1287 | 47 | 920 | 962 | 997 | 964 | 837 | 975 | 1022 | 990 | 880 | 922 | 963 | 935 | 748 | 931.9231 | 74.30844 | 947.25 | 51.88646
B7 | 1300 | 47 | 917 | 961 | 997 | 969 | 843 | 981 | 1023 | 994 | 886 | 932 | 966 | 935 | 768 | 936.3077 | 70.14436 | 950.3333 | 50.77102
B8 | 1307 | 23 | 581 | 610 | 631 | 611 | 517 | 617 | 641 | 626 | 548 | 577 | 603 | 583 | 444 | 583.7692 | 54.40612 | 595.4167 | 36.1272
B9 | 632 | 23 | 738 | 802 | 857 | 832 | 616 | 841 | 894 | 863 | 722 | 760 | 824 | 773 | 565 | 775.9231 | 97.1 | 793.5 | 76.83808
B10 | 621 | 23 | 732 | 799 | 832 | 786 | 608 | 802 | 849 | 810 | 656 | 707 | 755 | 716 | 491 | 734.0769 | 101.1043 | 754.3333 | 73.02221
B11 | 623 | 23 | 750 | 817 | 858 | 818 | 641 | 838 | 883 | 842 | 694 | 756 | 805 | 762 | 552 | 770.4615 | 94.27673 | 788.6667 | 70.68153
B12 | 620 | 47 | 1205 | 1289 | 1374 | 1298 | 1043 | 1316 | 1422 | 1336 | 1164 | 1207 | 1279 | 1207 | 932 | 1236.308 | 134.1743 | 1261.667 | 102.5638
B13 | 613 | 47 | 1194 | 1299 | 1373 | 1289 | 1044 | 1319 | 1423 | 1334 | 1247 | 1199 | 1278 | 1212 | 927 | 1241.385 | 133.7196 | 1267.583 | 98.85569
B16 | 615 | 47 | 1221 | 1326 | 1394 | 1299 | 1039 | 1325 | 1433 | 1336 | 1187 | 1195 | 1264 | 1198 | 876 | 1237.923 | 149.627 | 1268.083 | 107.346
B17 | 478 | 35 | 1209 | 1225 | 1224 | 1218 | 928 | 1234 | 1255 | 1210 | 1004 | 1264 | 1219 | 1192 | 815 | 1153.615 | 142.321 | 1181.833 | 103.9439
B21 | 1498 | 35 | 708 | 745 | 761 | 741 | 645 | 750 | 771 | 751 | 673 | 712 | 732 | 705 | 560 | 711.8462 | 57.99116 | 724.5 | 37.38862

## Analysis
SUMMARY OUTPUT
Regression Statistics
Multiple R | 0.9783126
R Square | 0.9570955
Adjusted R Square | 0.9523283
Standard Error | 52.12975
Observations | 21
ANOVA
| df | SS | MS | F | Significance F
Regression | 2 | 1091178.4 | 545589.2 | 200.768 | 4.9264e-13
Residual | 18 | 48915.19 | 2717.511
Total | 20 | 1140093.6
| Coefficients | Standard Error | t Stat | P-value | Lower 95% | Upper 95% | Lower 95.0% | Upper 95.0%
Intercept | 705.71 | 50.15383 | 14.07091 | 3.739011e-11 | 600.3407 | 811.0793 | 600.3407 | 811.0793
1059 | -0.4031651 | 0.03383806 | -11.91454 | 5.66137e-10 | -0.4742562 | -0.3320739 | -0.4742562 | -0.3320739
18 | 16.78427 | 1.026277 | 16.35453 | 3.008629e-12 | 14.62814 | 18.9404 | 14.62814 | 18.9404
RESIDUAL OUTPUT
Observation | Predicted 519.25 | Residuals
1 | 870.2394 | -3.82271
2 | 1159.604 | -55.85366
3 | 1164.845 | -63.26147
4 | 604.2587 | -66.842
5 | 895.6388 | 11.94456
6 | 709.7797 | 47.72032
7 | 1108.51 | 92.40674
8 | 582.5508 | 41.03255
9 | 574.4875 | 34.26252
10 | 970.0531 | -12.55305
11 | 975.6974 | -28.44736
12 | 970.4562 | -20.12288
13 | 564.8115 | 30.60514
14 | 836.9479 | -43.44794
15 | 841.3828 | -87.04942
16 | 840.5764 | -51.90976
17 | 1244.608 | 17.05821
18 | 1247.431 | 20.15272
19 | 1246.624 | 21.45905
20 | 1100.447 | 81.38671
21 | 689.2183 | 35.28174