## Regression
SUMMARY OUTPUT
Regression Statistics
Multiple R | 0.9346714
R Square | 0.8736106
Adjusted R Square | 0.8603064
Standard Error | 11.18811
Observations | 22
ANOVA
| df | SS | MS | F | Significance F
Regression | 2 | 16438.97 | 8219.483 | 65.66453 | 2.925845e-09
Residual | 19 | 2378.304 | 125.1739
Total | 21 | 18817.27
| Coefficients | Standard Error | t Stat | P-value | Lower 95% | Upper 95% | Lower 95.0% | Upper 95.0%
Intercept | 115.8632 | 10.4345 | 11.10385 | 9.499077e-10 | 94.0235 | 137.7028 | 94.0235 | 137.7028
Oxide Thickness | -0.07167226 | 0.007250197 | -9.88556 | 6.333115e-09 | -0.0868471 | -0.05649743 | -0.0868471 | -0.05649743
Deposition Time | 1.211901 | 0.208334 | 5.817108 | 1.326624e-05 | 0.7758533 | 1.647949 | 0.7758533 | 1.647949
RESIDUAL OUTPUT
Observation | Predicted SD | Residuals
1 | 61.77646 | 1.940359
2 | 83.09551 | 2.349031
3 | 104.4146 | 2.530555
4 | 105.3463 | -11.73314
5 | 65.93345 | -2.283973
6 | 87.61086 | -6.347361
7 | 54.56995 | 0.99706
8 | 125.4538 | -33.29592
9 | 53.21483 | 3.780224
10 | 51.78138 | 0.1054525
11 | 79.57691 | 0.7807796
12 | 80.58033 | -6.271891
13 | 79.64859 | -9.50423
14 | 50.06125 | 4.34487
15 | 98.44003 | -1.340024
16 | 99.22842 | 1.875867
17 | 99.08508 | -4.808342
18 | 128.3857 | 5.78853
19 | 128.8874 | 4.832137
20 | 128.7441 | 20.88293
21 | 124.0204 | 18.30059
22 | 50.91466 | 7.076496

## SemiCondData
Wafer ID | Oxide Thickness | Deposition Time | Location 1 | Loc 2 | Loc 3 | Loc 4 | Loc 5 | Loc 6 | Loc 7 | Loc 8 | Loc 9 | Loc 10 | Loc 11 | Loc 12 | Loc 13 | SD | AVG
A16 | 1059 | 18 | 494 | 536 | 564 | 534 | 423 | 549 | 579 | 553 | 470 | 497 | 530 | 502 | 347 | 63.71682 | 506
A17 | 1049 | 35 | 853 | 886 | 916 | 891 | 761 | 899 | 928 | 904 | 813 | 837 | 870 | 839 | 607 | 85.44454 | 846.4615
A18 | 1039 | 52 | 1090 | 1131 | 1190 | 1139 | 965 | 1149 | 1204 | 1148 | 1029 | 1053 | 1094 | 1053 | 803 | 106.9451 | 1080.615
A19 | 1026 | 52 | 1058 | 1107 | 1171 | 1130 | 951 | 1150 | 1203 | 1166 | 1040 | 1060 | 1111 | 1072 | 865 | 93.61316 | 1083.385
A20 | 1001 | 18 | 517 | 548 | 587 | 561 | 427 | 564 | 603 | 581 | 492 | 508 | 544 | 517 | 381 | 63.64948 | 525.3846
A21 | 986 | 35 | 882 | 925 | 965 | 933 | 781 | 940 | 982 | 956 | 856 | 876 | 915 | 880 | 687 | 81.2635 | 890.6154
A23 | 1447 | 35 | 732 | 770 | 794 | 770 | 675 | 782 | 807 | 790 | 715 | 740 | 769 | 746 | 605 | 55.56701 | 745.7692
B2 | 458 | 35 | 1143 | 1202 | 1280 | 1286 | 982 | 1232 | 1320 | 1261 | 1110 | 1189 | 1204 | 1202 | 1097 | 92.15789 | 1192.923
B3 | 1263 | 23 | 608 | 647 | 663 | 635 | 541 | 653 | 673 | 646 | 574 | 611 | 632 | 600 | 467 | 56.99505 | 611.5385
B4 | 1283 | 23 | 590 | 621 | 641 | 621 | 531 | 635 | 655 | 636 | 562 | 596 | 622 | 595 | 468 | 51.88683 | 597.9231
B5 | 1301 | 47 | 940 | 982 | 1018 | 983 | 844 | 985 | 1031 | 998 | 904 | 921 | 956 | 928 | 733 | 80.35769 | 940.2308
B6 | 1287 | 47 | 920 | 962 | 997 | 964 | 837 | 975 | 1022 | 990 | 880 | 922 | 963 | 935 | 748 | 74.30844 | 931.9231
B7 | 1300 | 47 | 917 | 961 | 997 | 969 | 843 | 981 | 1023 | 994 | 886 | 932 | 966 | 935 | 768 | 70.14436 | 936.3077
B8 | 1307 | 23 | 581 | 610 | 631 | 611 | 517 | 617 | 641 | 626 | 548 | 577 | 603 | 583 | 444 | 54.40612 | 583.7692
B9 | 632 | 23 | 738 | 802 | 857 | 832 | 616 | 841 | 894 | 863 | 722 | 760 | 824 | 773 | 565 | 97.1 | 775.9231
B10 | 621 | 23 | 732 | 799 | 832 | 786 | 608 | 802 | 849 | 810 | 656 | 707 | 755 | 716 | 491 | 101.1043 | 734.0769
B11 | 623 | 23 | 750 | 817 | 858 | 818 | 641 | 838 | 883 | 842 | 694 | 756 | 805 | 762 | 552 | 94.27673 | 770.4615
B12 | 620 | 47 | 1205 | 1289 | 1374 | 1298 | 1043 | 1316 | 1422 | 1336 | 1164 | 1207 | 1279 | 1207 | 932 | 134.1743 | 1236.308
B13 | 613 | 47 | 1194 | 1299 | 1373 | 1289 | 1044 | 1319 | 1423 | 1334 | 1247 | 1199 | 1278 | 1212 | 927 | 133.7196 | 1241.385
B16 | 615 | 47 | 1221 | 1326 | 1394 | 1299 | 1039 | 1325 | 1433 | 1336 | 1187 | 1195 | 1264 | 1198 | 876 | 149.627 | 1237.923
B17 | 478 | 35 | 1209 | 1225 | 1224 | 1218 | 928 | 1234 | 1255 | 1210 | 1004 | 1264 | 1219 | 1192 | 815 | 142.321 | 1153.615
B21 | 1498 | 35 | 708 | 745 | 761 | 741 | 645 | 750 | 771 | 751 | 673 | 712 | 732 | 705 | 560 | 57.99116 | 711.8462