## SemiCondData
Wafer ID | Oxide Thickness | Deposition Time | Location 1 | Loc 2 | Loc 3 | Loc 4 | Loc 5 | Loc 6 | Loc 7 | Loc 8 | Loc 9 | Loc 10 | Loc 11 | Loc 12 | Loc 13 | Avg | SD | Avg without 13 | SD without 13 | ln x 1 | ln x 2 | lny
A16 | 1059 | 18 | 494 | 536 | 564 | 534 | 423 | 549 | 579 | 553 | 470 | 497 | 530 | 502 | 347 | 506 | 63.71682 | 519.25 | 44.03537 | 6.96508 | 2.890372 | 4.154449
A17 | 1049 | 35 | 853 | 886 | 916 | 891 | 761 | 899 | 928 | 904 | 813 | 837 | 870 | 839 | 607 | 846.4615 | 85.44454 | 866.4167 | 48.13704 | 6.955593 | 3.555348 | 4.447867
A18 | 1039 | 52 | 1090 | 1131 | 1190 | 1139 | 965 | 1149 | 1204 | 1148 | 1029 | 1053 | 1094 | 1053 | 803 | 1080.615 | 106.9451 | 1103.75 | 69.90529 | 6.946014 | 3.951244 | 4.672316
A19 | 1026 | 52 | 1058 | 1107 | 1171 | 1130 | 951 | 1150 | 1203 | 1166 | 1040 | 1060 | 1111 | 1072 | 865 | 1083.385 | 93.61316 | 1101.583 | 69.73646 | 6.933423 | 3.951244 | 4.539171
A20 | 1001 | 18 | 517 | 548 | 587 | 561 | 427 | 564 | 603 | 581 | 492 | 508 | 544 | 517 | 381 | 525.3846 | 63.64948 | 537.4167 | 48.64614 | 6.908755 | 2.890372 | 4.153391
A21 | 986 | 35 | 882 | 925 | 965 | 933 | 781 | 940 | 982 | 956 | 856 | 876 | 915 | 880 | 687 | 890.6154 | 81.2635 | 907.5833 | 55.86584 | 6.893656 | 3.555348 | 4.397697
A23 | 1447 | 35 | 732 | 770 | 794 | 770 | 675 | 782 | 807 | 790 | 715 | 740 | 769 | 746 | 605 | 745.7692 | 55.56701 | 757.5 | 37.64065 | 7.277248 | 3.555348 | 4.01759
B2 | 458 | 35 | 1143 | 1202 | 1280 | 1286 | 982 | 1232 | 1320 | 1261 | 1110 | 1189 | 1204 | 1202 | 1097 | 1192.923 | 92.15789 | 1200.917 | 91.42753 | 6.126869 | 3.555348 | 4.523503
B3 | 1263 | 23 | 608 | 647 | 663 | 635 | 541 | 653 | 673 | 646 | 574 | 611 | 632 | 600 | 467 | 611.5385 | 56.99505 | 623.5833 | 38.55211 | 7.141245 | 3.135494 | 4.042964
B4 | 1283 | 23 | 590 | 621 | 641 | 621 | 531 | 635 | 655 | 636 | 562 | 596 | 622 | 595 | 468 | 597.9231 | 51.88683 | 608.75 | 35.70109 | 7.156956 | 3.135494 | 3.949065
B5 | 1301 | 47 | 940 | 982 | 1018 | 983 | 844 | 985 | 1031 | 998 | 904 | 921 | 956 | 928 | 733 | 940.2308 | 80.35769 | 957.5 | 53.05657 | 7.170888 | 3.850148 | 4.386488
B6 | 1287 | 47 | 920 | 962 | 997 | 964 | 837 | 975 | 1022 | 990 | 880 | 922 | 963 | 935 | 748 | 931.9231 | 74.30844 | 947.25 | 51.88646 | 7.160069 | 3.850148 | 4.308224
B7 | 1300 | 47 | 917 | 961 | 997 | 969 | 843 | 981 | 1023 | 994 | 886 | 932 | 966 | 935 | 768 | 936.3077 | 70.14436 | 950.3333 | 50.77102 | 7.17012 | 3.850148 | 4.250555
B8 | 1307 | 23 | 581 | 610 | 631 | 611 | 517 | 617 | 641 | 626 | 548 | 577 | 603 | 583 | 444 | 583.7692 | 54.40612 | 595.4167 | 36.1272 | 7.17549 | 3.135494 | 3.996477
B9 | 632 | 23 | 738 | 802 | 857 | 832 | 616 | 841 | 894 | 863 | 722 | 760 | 824 | 773 | 565 | 775.9231 | 97.1 | 793.5 | 76.83808 | 6.448889 | 3.135494 | 4.575741
B10 | 621 | 23 | 732 | 799 | 832 | 786 | 608 | 802 | 849 | 810 | 656 | 707 | 755 | 716 | 491 | 734.0769 | 101.1043 | 754.3333 | 73.02221 | 6.431331 | 3.135494 | 4.616153
B11 | 623 | 23 | 750 | 817 | 858 | 818 | 641 | 838 | 883 | 842 | 694 | 756 | 805 | 762 | 552 | 770.4615 | 94.27673 | 788.6667 | 70.68153 | 6.434547 | 3.135494 | 4.546234
B12 | 620 | 47 | 1205 | 1289 | 1374 | 1298 | 1043 | 1316 | 1422 | 1336 | 1164 | 1207 | 1279 | 1207 | 932 | 1236.308 | 134.1743 | 1261.667 | 102.5638 | 6.429719 | 3.850148 | 4.899139
B13 | 613 | 47 | 1194 | 1299 | 1373 | 1289 | 1044 | 1319 | 1423 | 1334 | 1247 | 1199 | 1278 | 1212 | 927 | 1241.385 | 133.7196 | 1267.583 | 98.85569 | 6.418365 | 3.850148 | 4.895745
B16 | 615 | 47 | 1221 | 1326 | 1394 | 1299 | 1039 | 1325 | 1433 | 1336 | 1187 | 1195 | 1264 | 1198 | 876 | 1237.923 | 149.627 | 1268.083 | 107.346 | 6.421622 | 3.850148 | 5.008146
B17 | 478 | 35 | 1209 | 1225 | 1224 | 1218 | 928 | 1234 | 1255 | 1210 | 1004 | 1264 | 1219 | 1192 | 815 | 1153.615 | 142.321 | 1181.833 | 103.9439 | 6.169611 | 3.555348 | 4.958085
B21 | 1498 | 35 | 708 | 745 | 761 | 741 | 645 | 750 | 771 | 751 | 673 | 712 | 732 | 705 | 560 | 711.8462 | 57.99116 | 724.5 | 37.38862 | 7.311886 | 3.555348 | 4.060291
Correlation
[17 empty] | X1, Y | -0.8053029
[17 empty] | X2, Y | 0.4728016
[17 empty] | X1, ln Y | -0.8249429
[17 empty] | X2, ln Y | 0.4889111
[17 empty] | lnx1, lny | -0.8089384
[17 empty] | lnx2, lny | 0.4860118

## lny + x
SUMMARY OUTPUT
Regression Statistics
Multiple R | 0.9597987
R Square | 0.9212136
Adjusted R Square | 0.9129203
Standard Error | 0.0971756
Observations | 22
ANOVA
| df | SS | MS | F | Significance F
Regression | 2 | 2.097863 | 1.048931 | 111.0792 | 3.283124e-11
Residual | 19 | 0.1794189 | 0.009443097
Total | 21 | 2.277282
| Coefficients | Standard Error | t Stat | P-value | Lower 95% | Upper 95% | Lower 95.0% | Upper 95.0%
Intercept | 4.7343 | 0.09063005 | 52.23764 | 5.445764e-22 | 4.544609 | 4.92399 | 4.544609 | 4.92399
X Variable 1 | -0.0008077012 | 6.29724e-05 | -12.82627 | 8.347235e-11 | -0.0009395039 | -0.0006758985 | -0.0009395039 | -0.0006758985
X Variable 2 | 0.01378587 | 0.001809508 | 7.618575 | 3.435637e-07 | 0.009998528 | 0.01757322 | 0.009998528 | 0.01757322
RESIDUAL OUTPUT
Observation | Predicted Y | Residuals
1 | 4.12709 | 0.02735885
2 | 4.369527 | 0.07834091
3 | 4.611963 | 0.06035229
4 | 4.622464 | -0.0832926
5 | 4.173936 | -0.02054525
6 | 4.420412 | -0.0227148
7 | 4.048062 | -0.03047188
8 | 4.846878 | -0.3233747
9 | 4.031248 | 0.01171638
10 | 4.015094 | -0.06602896
11 | 4.331416 | 0.05507149
12 | 4.342724 | -0.03449969
13 | 4.332224 | -0.08166869
14 | 3.995709 | 0.000767389
15 | 4.540908 | 0.03483387
16 | 4.549792 | 0.0663603
17 | 4.548177 | -0.001942397
18 | 4.881461 | 0.01767851
19 | 4.887115 | 0.008630068
20 | 4.885499 | 0.1226463
21 | 4.830724 | 0.1273608
22 | 4.006869 | 0.05342179

## lny + lnx
SUMMARY OUTPUT
Regression Statistics
Multiple R | 0.9367037
R Square | 0.8774139
Adjusted R Square | 0.8645101
Standard Error | 0.1212139
Observations | 22
ANOVA
| df | SS | MS | F | Significance F
Regression | 2 | 1.998119 | 0.9990593 | 67.99653 | 2.188734e-09
Residual | 19 | 0.2791632 | 0.0146928
Total | 21 | 2.277282
| Coefficients | Standard Error | t Stat | P-value | Lower 95% | Upper 95% | Lower 95.0% | Upper 95.0%
Intercept | 7.630563 | 0.5436044 | 14.03698 | 1.757981e-11 | 6.492786 | 8.76834 | 6.492786 | 8.76834
X Variable 1 | -0.6920118 | 0.06941582 | -9.969079 | 5.532113e-09 | -0.8373008 | -0.5467228 | -0.8373008 | -0.5467228
X Variable 2 | 0.4336645 | 0.07375876 | 5.879498 | 1.160707e-05 | 0.2792856 | 0.5880434 | 0.2792856 | 0.5880434
RESIDUAL OUTPUT
Observation | Predicted Y | Residuals
1 | 4.064097 | 0.09035128
2 | 4.35904 | 0.08882794
3 | 4.537354 | 0.1349617
4 | 4.546067 | -0.006896125
5 | 4.103075 | 0.05031589
6 | 4.4019 | -0.004203216
7 | 4.13645 | -0.1188608
8 | 4.932526 | -0.4090226
9 | 4.04849 | -0.005525679
10 | 4.037618 | -0.08855268
11 | 4.337896 | 0.04859147
12 | 4.345383 | -0.03715896
13 | 4.338428 | -0.08787313
14 | 4.024792 | -0.02831586
15 | 4.527608 | 0.04813295
16 | 4.539759 | 0.07639353
17 | 4.537534 | 0.008700554
18 | 4.850794 | 0.04834532
19 | 4.858652 | 0.03709331
20 | 4.856397 | 0.1517482
21 | 4.902948 | 0.05513654
22 | 4.11248 | -0.05218968

## y + x
SUMMARY OUTPUT
Regression Statistics
Multiple R | 0.9346714
R Square | 0.8736106
Adjusted R Square | 0.8603064
Standard Error | 11.18811
Observations | 22
ANOVA
| df | SS | MS | F | Significance F
Regression | 2 | 16438.97 | 8219.483 | 65.66453 | 2.925845e-09
Residual | 19 | 2378.304 | 125.1739
Total | 21 | 18817.27
| Coefficients | Standard Error | t Stat | P-value | Lower 95% | Upper 95% | Lower 95.0% | Upper 95.0%
Intercept | 115.8632 | 10.4345 | 11.10385 | 9.499077e-10 | 94.0235 | 137.7028 | 94.0235 | 137.7028
X Variable 1 | -0.07167226 | 0.007250197 | -9.88556 | 6.333115e-09 | -0.0868471 | -0.05649743 | -0.0868471 | -0.05649743
X Variable 2 | 1.211901 | 0.208334 | 5.817108 | 1.326624e-05 | 0.7758533 | 1.647949 | 0.7758533 | 1.647949
RESIDUAL OUTPUT
Observation | Predicted Y | Residuals
1 | 61.77646 | 1.940359
2 | 83.09551 | 2.349031
3 | 104.4146 | 2.530555
4 | 105.3463 | -11.73314
5 | 65.93345 | -2.283973
6 | 87.61086 | -6.347361
7 | 54.56995 | 0.99706
8 | 125.4538 | -33.29592
9 | 53.21483 | 3.780224
10 | 51.78138 | 0.1054525
11 | 79.57691 | 0.7807796
12 | 80.58033 | -6.271891
13 | 79.64859 | -9.50423
14 | 50.06125 | 4.34487
15 | 98.44003 | -1.340024
16 | 99.22842 | 1.875867
17 | 99.08508 | -4.808342
18 | 128.3857 | 5.78853
19 | 128.8874 | 4.832137
20 | 128.7441 | 20.88293
21 | 124.0204 | 18.30059
22 | 50.91466 | 7.076496